## Eglass-Epoxy-Conductivity
RVE Micromechanics | RVE 1-2 | RVE 2-3 | RVE Micromechanics | RVE 1-2 | RVE 2-3
Q (W/m^2) | 23986.51 | 25921.47 | Q (W/m^2) | 37549.04 | 26142.73
dT/dy (Celcius/m) | 131578.9 | 131578.9 | dT/dx (Celcius/m) | 131578.9 | 131578.9
ky (W/C*m) | 0.1822975 | 0.1970032 | kx (W/C*m) | 0.2853727 | 0.1986848
RVE 1-2 |  | RVE 2-3 | RVE 1-2 |  | RVE 2-3
Direct FE2 | RVE 1-2 | RVE 2-3 | Direct FE2 | RVE 1-2 | RVE 2-3
Q (W/m^2) | 1000 | 1000 | Q (W/m^2) | 1000 | 1000
dT/dy (Celcius/m) | 5485.915 | 5054.825 | dT/dx (Celcius/m) | 3553.8 | 5071.55
ky (W/C*m) | 0.182285 | 0.1978308 | kx (W/C*m) | 0.2813889 | 0.1971784

## Eglass-Epoxy-Specific-Heat
Direct FE2 | RVE 1-2 | RVE 2-3 | Direct FE2 | RVE 1-2 | RVE 2-3
Q (W/m^2) | 1000 | 1000 | Q (W/m^2) | 1000 | 1000
time (s) | 10 | 10 | time (s) | 10 | 10
Density (kg/m^3) | 1470 | 1470 | Density (kg/m^3) | 1470 | 1470
Thickness (m) | 0.02 | 0.02 | Thickness (m) | 0.02 | 0.02
Delta T | 0.384272 | 0.380161 | Delta T | 0.383093 | 0.38026
Cp | 885.144 | 894.7158 | Cp | 887.8681 | 894.4829